## Data
2021-09-23
Amp1, SN 10-2007-B |  |  |  |  | Amp2, SN 10-2007-A
Current (A) | Diode 1 Power (W) | Diode 2 Power (W) | Diode 3 Power (W) | Diode 4 Power (W) | Current (A) | Diode 1 Power (W) | Diode 2 Power (W) | Diode 3 Power (W) | Diode 4 Power (W)
1 | 0 | 0 | 0 | 0 | 1 | 0 | 0 | 0 | 0
2 | 3.1 | 3.2 | 2.9 | 2.6 | 2 | 2.8 | 3 | 2.8 | 3.2
3 | 9.6 | 9.7 | 9.4 | 9.3 | 3 | 9.5 | 9.7 | 9.7 | 10
4 | 16 | 16.2 | 15.7 | 15.8 | 4 | 16.4 | 16.6 | 16.3 | 16.6
5 | 22.4 | 22.9 | 22 | 22.1 | 5 | 23.1 | 23.2 | 23.1 | 23.4
6 | 28.5 | 29.3 | 28.4 | 28.5 | 6 | 29.8 | 29.7 | 29.5 | 30
7 | 34.4 | 35.6 | 34.7 | 34.3 | 7 | 36.4 | 36.2 | 35.7 | 36.4
8 | 40.7 | 41.7 | 40.7 | 40.2 | 8 | 43 | 42.6 | 41.6 | 42.9
9 | 46.9 | 47.1 | 46.8 | 46.1 | 9 | 48.6 | 48.4 | 47.1 | 49.1
10 | 53.1 | 53 | 52.8 | 52 | 10 | 54.7 | 54.5 | 53.3 | 55.2
11 | 58.5 | 59 | 58.6 | 58.2 | 11 | 60.5 | 60.8 | 58.7 | 61
12 | 63.5 | 64.9 | 64.3 | 64 | 12 | 65.6 | 66.6 | 63.9 | 66.5
2025-02-04
Amp1, SN 10-2007-B |  |  |  |  | Amp2, SN 10-2007-A
Current (A) | Diode 1 Power (W) | Diode 2 Power (W) | Diode 3 Power (W) | Diode 4 Power (W) | Current (A) | Diode 1 Power (W) | Diode 2 Power (W) | Diode 3 Power (W) | Diode 4 Power (W)
1 | 0 | 0 | 0 | 0 | 1 | 0 | 0 | 0 | 0
2 | 3.4 | 3.4 | 3.1 | 2.9 | 2 | 2.9 | 3.1 | 3 | 3.1
3 | 10 | 10.1 | 9.7 | 9.6 | 3 | 9.7 | 9.8 | 10 | 10
4 | 16.7 | 16.8 | 16.3 | 16.2 | 4 | 16.9 | 16.8 | 16.8 | 16.7
5 | 23.4 | 23.8 | 22.8 | 22.7 | 5 | 23.8 | 23.5 | 23.8 | 23.6
6 | 29.7 | 30.4 | 29.6 | 29.3 | 6 | 30.6 | 30.2 | 30.4 | 30.4
7 | 36 | 37 | 36.1 | 35.6 | 7 | 37.5 | 36.8 | 37 | 36.9
8 | 42.4 | 43.4 | 42.6 | 41.7 | 8 | 44.4 | 43.4 | 43.6 | 43.5
9 | 48.6 | 49.8 | 49 | 47.7 | 9 | 51 | 49.3 | 49.7 | 49.8
10 | 54.5 | 56.1 | 55 | 53.8 | 10 | 57.5 | 55.5 | 54.7 | 56.5
11 | 59.8 | 61.9 | 60.6 | 59.6 | 11 | 64 | 61.9 | 59.8 | 62.5
12 | 65.2 | 67.4 | 66.4 | 65.4 | 12 | 69.8 | 67.8 | 64.6 | 68.3